## Feuil1
Catalysts | Pore diameter | Xco2 (%) | SCH4 (%) | T (°C) | Stability test,conversion (%) | References | Coef
12Ni3Fe/A1203 | 5.2 | 84.1 | 100 | 420 | Stable within 150h. | Li et al., 2018b | 23.81%
2Co8NVOMA | 9.5 | 79 | 97.5 | 400 | Stable within 50h. | Xu et al., 2018 | 24.38%
15NVOMA | 8.2 | 87 | 98 | 400 | Stable within 150 h. | Aljishi et al., 2018 | 24.5%
MA-10Ni3La | 11.1 | 78 | 98.3 | 400 | Stable within 50h. | Xu et al., 2017c | 24.57%
OMA-10Ni8Ca | 8.4 | 80 | 98.5 | 400 | Stable within 50h. | Xu et al., 2017a | 24.62%
5%Niffibrous SBA-15 | 7 | 98.9 | 99.6 | 400 | Stable within 120h. | Bukhari et al., 2019 | 24.9%
12NVCNT | 3.7 | 61.1 | 96.6 | 350 | Decreased by 18% after 100 h. | Wang W. et al., 2016 | 27.6%
15 wt% NVTiO2 | 5.8 | 80.1 | 95 | 340 | Decreased by 16.5% after 81 h. | Liu et al., 2013 | 27.94%
3ONVA1203.0.5Si02 | 4.8 | 82 | 98 | 350 | Stable within 30h. | Moghaddam et al., 2018 | 28%
13Ni-2Ce02/A1203 | 12.5 | 85 | 99 | 350 | Decreased by 2.0% after 120h. | Liu H. et al., 2012 | 28.29%
12Ni4.5Ce/CNT | 3.7 | 83.8 | 99.8 | 350 | Decreased by 1.3% after 100 h. | Wang W. et al., 2016 | 28.51%
15NVCeO20.6ZrO20.4 | 9.1 | 71 | 86 | 300 | Decreased from 83% to 70% after 42 h. | Pastor-Pérez et al., 2018 | 28.67%
15Ni3Co/CeO20.6ZrO20.4 | 5.4 | 83 | 94 | 300 | Decreased by 13% atter 42 h. | Pastor-Pérez et al., 2018 | 31.33%
Ni0.8Mg0.20@Si02 | 15.5 | 87 | 99 | 300 | Stable within 100 h. | Li et al., 2014 | 33%
5%NVMSN | 3.4 | - | 99.9 | 300 | Stable within 200 h. | Aziz et al., 2014a | 33.3%
20Ni/Al2 O3-ZrO2-1.0 | 3.3 | 76 | 100 | 300 | Stable within 100 h. | Lin et al., 2019 | 33.33%
NO 0 wt%)-Pt(0.5 wt%) /y-A1203 | - | 83.4 | 97 | 250 | Decreased by 2.5% alter 6h. | Mihet and Lazar, 2018 | 38.8%
Ni(10 wt%)-Pd(0.5 wt%) /y-A120s | - | 90.6 | 97 | 250 | Decreased by 3.4% alter 6h. | Mihet and Lazar, 2018 | 38.8%
10 wt% Ni/ZrO2 | 5.4 | 74.2 | 70.8 | - | - | Jia et al., 2019 | #VALUE!
Ni30/A1203 | 5.4 | 70.7 | 95 | - | - | Gac et al., 2019 | #VALUE!
25NVCe0.75ZiO.25 | - | 85 | - | 300 | Stable within 30h. | Atzori et al., 2019 | #VALUE!
Ni005102 | 11.6 | 78 | 98 | - | - | Li et al., 2014 | #VALUE!
Ni-Mn/y-A1203 | 5.1 | 90 | - | 270 | Stable within 50h. | Le et al., 2019a | #VALUE!
#VALUE!